## Hoja1
m2 REUSABLE FAÇADE WITH LOW ENVIRONMENTAL IMPACT MATERIALS
Ventilated façade finished in sandstone slabs of Caliza Capri limestone, honed finish, 1200x60x4 cm. Recycled material has been used in the composition of the product. Category A+ (levels of hazardous substances well below the limits of the applicable regulations). Supported by an auxiliary structure using a vertical anchoring system, Epsilon U with "STROW" pivot, in black lacquered AW 6063 T5 aluminium; fixed to the supporting wall with A2 stainless steel anchor bolts and dowels. Thermal insulation, semi-rigid rock wool panel. Thickness 37 mm, model VENTRIROCK DUO. Fastened to supporting sheet by means of metal screws. Main supporting structure by means of rectangular RHS S275 steel profiles with Sendzimir galvanised coating, with up to 275 gr/m² Zinc coating.
MATERIALS |  |  |  | MJ/KG | KgCO2/kg | %Recycling
RA05300A | 1 | m2 | Stone cladding | 0.18 | 0.02 | 32
09TPP00161A | 1 | m2 | Thermal insulation - rock wool | 51.5 | 3.61 | 67
CA01600A | 1 | m2 | Main structure - Steel sections | 40.01 | 11.5 | 17.4
FP01200A | 1 | m2 | Gypsum plasterboard - INTERIOR PANELING | 140 | 20.66 | 0
|  |  | TOTAL | 231.69 | 35.79 | 29.1
UD ALUMINIUM CARPENTRY 75R TECHNAL
HYDRO CYRCAL aluminium carpentry manufactured with a minimum of 75% recycled aluminium. Thermal transmittance 0.68 W/m2- k and dimensions according to project. Energy consumption: 85 MJ/kg.
MATERIALS |  |  |  | MJ/KG | KgCO2/kg | %Recycling
1LVC80004A | 1 | m2 | Aluminium carpentry 75R - TECHNAL | 85 | 2.3 | 75
|  |  | TOTAL | 85 | 2.3 | 75
m2 SANITARY SLAB
Sanitary slab made up of IPE 240 beams IPE 120 joists with screwed joints and cement mortar vaults with 30% recycled polypropylene. Compression layer using 40% recycled steel corrugated sheet with 20% recycled material mortar infill and Ø16 steel 275S reinforcement.
MATERIALS |  |  |  | MJ/KG | KgCO2/kg | %Recycling
CA01300 | 1 | UD | IPE 240 steel beams | 44.29 | 4.37 | 0
CA01500 | 1 | UD | IPE 120 steel joists | 41.5 | 4 | 0
CB00600 | 1 | UD | Cement mortar blocks with recycled pp | 2.35 | 0.23 | 30
CA00700 | 1 | m2 | Steel ribbed sheet | 35 | 2.8 | 40
CH80020 | 1 | m2 | Compression layer | 4.8 | 0.46 | 20
|  |  | TOTAL | 127.94 | 11.86 | 18
m2 INTERMEDIATE FLOOR SLAB
Intermediate floor slab made up of IPE 240 beams IPE 120 joists with screwed joints and cement mortar vaults with 30% recycled polypropylene. Compression layer using 40% recycled steel corrugated sheet with 20% recycled material mortar infill and Ø16 steel 275S reinforcement.
MATERIALS |  |  |  | MJ/KG | KgCO2/kg | %Recycling
CA01300 | 1 | UD | IPE 240 steel beams | 44.29 | 4.37 | 0
CA01500 | 1 | UD | IPE 120 steel joists | 41.5 | 4 | 0
CB00600 | 1 | UD | Cement mortar blocks with recycled pp | 2.35 | 0.23 | 30
CA00700 | 1 | m2 | Greyed sheet metal | 35 | 2.8 | 40
CH80020 | 1 | m2 | Compression layer | 4.8 | 0.46 | 20
|  |  | TOTAL | 127.94 | 11.86 | 18
m2 ROOF SLAB
Roof slab made up of IPE 240 beams IPE 120 joists with screwed joints and cement mortar vaults with 30% recycled polypropylene. Compression layer using 40% recycled steel corrugated sheet with 20% recycled material mortar infill and Ø16 steel 275S reinforcement.
MATERIALS |  |  |  | MJ/KG | KgCO2/kg | %Recycling
CA01300 | 1 | UD | IPE 240 steel beams | 44.29 | 4.37 | 0
CA01500 | 1 | UD | IPE 120 steel joists | 41.5 | 4 | 0
CB00600 | 1 | UD | Cement mortar blocks with recycled pp | 2.35 | 0.23 | 30
CA00700 | 1 | m2 | Greyed sheet metal | 35 | 2.8 | 40
CH80020 | 1 | m2 | Compression layer | 4.8 | 0.46 | 20
|  |  | TOTAL | 127.94 | 11.86 | 18
m2 FLAT ROOF ON TANGANILLOS
Flat roof walkable by means of, slope formation formed by lightened concrete with recycled crushed polypropylene (PP), material compressive strength: 11.9 MPa, material density = 1618 kg/m³. Thermal insulation by means of recycled extruded polystyrene sheets (XPS), type "Foamular" e=5cm. Waterproofing layer: Recycled PVC sheet type Danopol HS 1.2 light grey, Danosa. Thickness = 1.2mm. Non-woven geotextile separating layer for protection of the waterproofing sheet, type danofelt PP 125, Danosa. Rolls: 100x2'25m. WPC tiles with recycled Polypropylene (PP) for roofing. Tile dimensions 14'5x390x3cm. Qualita 020C" type, flexural strength: 35 MPa. EcoMark" label Floating floor support system type "SC 750" (Cáviti), made of polyolefin omo and copolymer with mineral filler. Supports ø90mm and ø150mm.
MATERIALS |  |  |  | MJ/KG | KgCO2/kg | %Recycling
CÓDIGO | 1 | m2 | Slope formation by means of lightweight concrete | 4.8 | 0.46 | 30
CÓDIGO | 1 | m2 | XPS thermal insulation | 117 | 17.3 | 0
CÓDIGO | 1 | m2 | Geotextile | 16.16 | 2.38 | 0
CÓDIGO | 1 | m2 | Waterproofing - PVC film | 64 | 14.43 | 0
CÓDIGO | 1 | UD | Floating floor support | 45 | 32.05 | 0
CH80200A | 1 | m2 | WPC tile flooring with recycled PP | 2.5 | 0.18 | 20
|  |  | TOTAL | 249.46 | 66.8 | 8.333333
m2 INTERIOR FLOORING WITH WOODEN DECKING
Interior flooring using DPL type wood flooring, size 120x30 cm (EPD Certification - EPD-EPL-20150021-CBE-EN. On wooden battens.
MATERIALS |  |  |  | MJ/KG | KgCO2/kg | %Recycling
RT01800A | 1 | m2 | Wooden platform type DPL. Dimension 120x30 cm. | 24.07 | 6.69 | 0
WW00400A | 1 | m2 | Wooden rails for wooden decking supports | 10.8 | 3.59 | 0
|  |  | TOTAL | 34.87 | 10.28 | 0
m PYL PARTITION WALL
Partition wall using 15 mm thick laminated plasterboard and 37 mm thick mineral wool, consisting of a supporting structure of metal profiles formed by uprights and channels to which a PLACO SAINT-GOBAIN BA 15 laminated plasterboard is screwed.
MATERIALS |  |  |  | MJ/KG | KgCO2/kg | %Recycling
RT02000A | 1 | m2 | Gypsum plasterboard and metal structure | 140 | 20.66 | 0
|  |  | TOTAL | 140 | 20.66 | 0
m2 FALSE PLASTER CEILING
Continuous false ceiling with smooth plaster panels of e=2cm and painted with smooth plastic paint. Including anchoring of false ceiling to slab by means of screwed aluminium profiles.
MATERIALS |  |  |  | MJ/KG | KgCO2/kg | %Recycling
RT02000 | 1 | m2 | False plasterboard ceiling | 68.72 | 3.93 | 0
RT04000 | 1 | m2 | Aluminium structure for false ceiling | 19.08 | 1.07 | 0
|  |  | TOTAL | 87.8 | 5 | 0
APPROXIMATE VALUES BY SEARCHING FOR SIMILAR OR EQUIVALENT PRODUCTS
Source 1: BEDEC database compiled by the Technical Institute of Construction of Catalonia (iTeC). It includes the Energy Consumption produced in the manufacturing stage of the products and the CO2 Emissions derived from the production process of the construction materials.
Source 2: Doctoral Thesis: Mercader Moyano, Pilar (2010). Quantification of the resources consumed and CO2 emissions produced in Andalusian buildings and their implications in the Kyoto protocol (Doctorate). University of Seville.
Source 3: DAP or EPD certification sheets of selected products.